## b-Si3N4_熱伝導_Hirosaki
# | Temp(K) | Kappa(W/mK)
| 300 | 121.9 | # | Digitized | by | GSYS2.4.7
| 498.3 | 79.09 | # | Date | = | 29.Jun.2016, | 16:23
| 701.9 | 55.04 | # | Number | of | data | = | 6
| 899.5 | 41.97 | # | set | xrange[300.0, | 1700.0]
| 1101 | 31.86 | # | set | yrange[0.0, | 122.0]
| 1298 | 28.45 | # | MD5Fig | : | 02f8f424a996bf3c32a6dd5629745f78
|  |  | # | Axis_X | : | 3fbc330f8ce1987c3fe9f81ae6b4ff903fed90216bec810b3fe9d2ad65516f41
|  |  | # | Axis_Y | : | 3fbc330f8ce1987c3fe9f81ae6b4ff903fbb9fd390ec113d3fc69661f2677f58
|  |  | # | x | y